## Sheet1
temperature (K) | seebeck (uV/K) | resistivity (mOhm-cm) | carrier concentration (cm^-3) | hall mobility (cm^2/V*s) | Scattering Parameter | Reduced Fermi Level | Effective Mass (m*/m0) | Intrinsic Mobility (cm^2/V*s) | Lorenz Number (W Ohm K^-2) | Electronic Thermal Conductivity (W/mK)
323 | 16.56534 | 0.1537856 | 3.2223e+20 | 126.133 | 7.700787 | 157.5373 | 0.03929071 | 1.491685e-15 | 2.454685e-08 | 5.155641
373 | 19.59847 | 0.1774168 | 2.8949e+20 | 121.826 | 7.256825 | 126.741 | 0.03945221 | 6.56986e-14 | 2.459001e-08 | 5.169789
423 | 21.43608 | 0.2032063 | 2.7983e+20 | 111.6351 | 6.816636 | 110.0473 | 0.03921713 | 1.324518e-12 | 2.461686e-08 | 5.124315
473 | 24.38574 | 0.2326994 | 1.9096e+20 | 141.32 | 6.314821 | 90.89159 | 0.03298462 | 5.902392e-11 | 2.466421e-08 | 5.013408
523 | 32.13698 | 0.2667777 | 2.4426e+20 | 100.5385 | 5.795398 | 64.37462 | 0.04998469 | 3.167604e-09 | 2.482036e-08 | 4.865868
573 | 42.41193 | 0.3069392 | 2.209e+20 | 92.77418 | 5.278491 | 45.28913 | 0.06136723 | 1.561451e-07 | 2.507586e-08 | 4.68121
623 | 58.28143 | 0.3537958 | 1.5686e+20 | 112.642 | 4.756553 | 30.34434 | 0.06863193 | 8.760323e-06 | 2.556793e-08 | 4.502264
673 | 73.67168 | 0.4077346 | 1.6065e+20 | 95.65638 | 4.239646 | 21.90201 | 0.09179897 | 0.0001608815 | 2.609562e-08 | 4.3073