## Sheet1
temperature (K) | seebeck (uV/K) | resistivity (mOhm-cm) | carrier concentration (cm^-3) | hall mobility (cm^2/V*s) | Total thermal conductivity (W/mK) | Scattering Parameter | Reduced Fermi Level | Effective Mass (m*/m0) | Intrinsic Mobility (cm^2/V*s) | Lorenz Number (W Ohm K^-2) | Lattice thermal conductivity (W/mK) | Electronic Thermal Conductivity (W/mK)
323 | 16.56534 | 0.1537856 | 3.2223e+20 | 126.133 | 7.700787 | -0.5 | 17.11399 | 0.3594532 | 522.5455 | 2.41557e-08 | 2.6273 | 5.073486
373 | 19.59847 | 0.1774168 | 2.8949e+20 | 121.826 | 7.256825 | -0.5 | 14.46534 | 0.3427433 | 464.2779 | 2.404607e-08 | 2.201393 | 5.055431
423 | 21.43608 | 0.2032063 | 2.7983e+20 | 111.6351 | 6.816636 | -0.5 | 13.22522 | 0.3230851 | 406.9611 | 2.397083e-08 | 1.826801 | 4.989835
473 | 24.38574 | 0.2326994 | 1.9096e+20 | 141.32 | 6.314821 | -0.5 | 11.62518 | 0.2546555 | 483.367 | 2.383649e-08 | 1.469661 | 4.84516
523 | 32.13698 | 0.2667777 | 2.4426e+20 | 100.5385 | 5.795398 | -0.5 | 8.817143 | 0.3571977 | 300.2462 | 2.341176e-08 | 1.205678 | 4.58972
573 | 42.41193 | 0.3069392 | 2.209e+20 | 92.77418 | 5.278491 | -0.5 | 6.660625 | 0.4022041 | 242.0318 | 2.273648e-08 | 1.034 | 4.244491
623 | 58.28143 | 0.3537958 | 1.5686e+20 | 112.642 | 4.756553 | -0.5 | 4.771399 | 0.4069891 | 252.0193 | 2.161797e-08 | 0.9498398 | 3.806713
673 | 73.67168 | 0.4077346 | 1.6065e+20 | 95.65638 | 4.239646 | -0.5 | 3.653016 | 0.491347 | 191.2264 | 2.059414e-08 | 0.8404108 | 3.399235