## Sheet1
temperature (K) | seebeck (uV/K) | resistivity (mOhm-cm) | carrier_concentration (cm^-3) | hall_mobility (cm^2/V*s) | scattering_parameter
323 | 16.56534 | 0.1537856 | 3.2223e+20 | 126.133 | -0.5
373 | 19.59847 | 0.1774168 | 2.8949e+20 | 121.826 | -0.5
423 | 21.43608 | 0.2032063 | 2.7983e+20 | 111.6351 | -0.5
473 | 24.38574 | 0.2326994 | 1.9096e+20 | 141.32 | -0.5
523 | 32.13698 | 0.2667777 | 2.4426e+20 | 100.5385 | -0.5
573 | 42.41193 | 0.3069392 | 2.209e+20 | 92.77418 | -0.5
623 | 58.28143 | 0.3537958 | 1.5686e+20 | 112.642 | -0.5
673 | 73.67168 | 0.4077346 | 1.6065e+20 | 95.65638 | -0.5