## Sheet1
temperature (K) | seebeck (uV/K) | resistivity (mOhm-cm) | carrier_concentration (cm^-3) | hall_mobility (cm^2/V*s)
323 | 16.56534 | 0.1537856 | 3.2223e+20 | 126.133
373 | 19.59847 | 0.1774168 | 2.8949e+20 | 121.826
423 | 21.43608 | 0.2032063 | 2.7983e+20 | 111.6351
473 | 24.38574 | 0.2326994 | 1.9096e+20 | 141.32
523 | 32.13698 | 0.2667777 | 2.4426e+20 | 100.5385
573 | 42.41193 | 0.3069392 | 2.209e+20 | 92.77418
623 | 58.28143 | 0.3537958 | 1.5686e+20 | 112.642
673 | 73.67168 | 0.4077346 | 1.6065e+20 | 95.65638