## Sheet1
| temperature (K) | seebeck (uV/K) | resistivity (mOhm-cm) | total thermal conductivity (W/mK) | zT
0 | 323 | 16.56534 | 0.1537856 | 7.700787 | 0.007484326
1 | 373 | 19.59847 | 0.1774168 | 7.256825 | 0.01112787
2 | 423 | 21.43608 | 0.2032063 | 6.816636 | 0.01403213
3 | 473 | 24.38574 | 0.2326994 | 6.314821 | 0.01914153
4 | 523 | 32.13698 | 0.2667777 | 5.795398 | 0.03493647
5 | 573 | 42.41193 | 0.3069392 | 5.278491 | 0.06361632
6 | 623 | 58.28143 | 0.3537958 | 4.756553 | 0.1257487
7 | 673 | 73.67168 | 0.4077346 | 4.239646 | 0.2113047